## 5.56mm M855A1
Mass Analysis CTG 5.56 MM Ball M855A1
Estimated annual use: 770,000 bullets |  | Mass per bullet (grain, gr) | Mass of 770,000 bullets per year | %
|  | (1 gr = 0.06479891 g) | Kilogram (Kg)
Bullet Assembly
Jacket
| Copper | 16.83 | 839.7356
| Zinc | 1.8513 | 92.37091
| Iron | 0.00935 | 0.4665198
| Lead | 0.00935 | 0.4665198
Alternative Jacket
| Copper | 17.765 | 886.3875
| Zinc | 0.935 | 46.65198
Penetrator
| Iron | 18.58568 | 927.3355
| Manganese | 0.0846 | 4.221131
| Silicon | 0.0282 | 1.407044
| Chromium | 0.0226 | 1.127631
| Molybdenum | 0.02256 | 1.125635
| Nickel | 0.02256 | 1.125635
| Carbon | 0.01504 | 0.7504232
| Phosphorus | 0.0094 | 0.4690145
| Sulfer | 0.0094 | 0.4690145
Alternative Penetrator
| Iron | 18.27736 | 911.9518
| Chromium | 0.1786 | 8.911276
| Manganese | 0.16544 | 8.254655
| Carbon | 0.07708 | 3.845919
| Silicon | 0.05264 | 2.626481
| Molybdenum | 0.0376 | 1.876058
| Phosphorus | 0.00752 | 0.3752116
| Sulfer | 0.00752 | 0.3752116
Slug
| Copper | 24.3 | 1212.452
Total Mass from Bullet
| Copper | 41.13 | 2052.188 | 66.56343
| Iron | 18.59503 | 927.802 | 30.09358
| Zinc | 1.8513 | 92.37091 | 2.996082
| Manganese | 0.0846 | 4.221131 | 0.1369138
| Silicon | 0.0282 | 1.407044 | 0.04563794
| Chromium | 0.0226 | 1.127631 | 0.03657509
| Molybdenum | 0.02256 | 1.125635 | 0.03651035
| Nickel | 0.02256 | 1.125635 | 0.03651035
| Carbon | 0.01504 | 0.7504232 | 0.02434024
| Phosphorus | 0.0094 | 0.4690145 | 0.01521265
| Sulfer | 0.0094 | 0.4690145 | 0.01521265
| Lead | 0.00935 | 0.4665198 | 0.01513173
Total Mass |  |  | 3083.056 | 100
Total Mass from Alternative Bullet
| Copper | 42.065 | 2098.84 | 66.07302
| Iron | 18.28671 | 912.4183 | 28.7236
| Zinc | 2.7863 | 139.0229 | 4.376543
| Chromium | 0.1786 | 8.911276 | 0.2805335
| Manganese | 0.16544 | 8.254655 | 0.2598626
| Carbon | 0.07708 | 3.845919 | 0.1210724
| Silicon | 0.05264 | 2.626481 | 0.08268356
| Molybdenum | 0.0376 | 1.876058 | 0.05905968
| Phosphorus | 0.00752 | 0.3752116 | 0.01181194
| Sulfer | 0.00752 | 0.3752116 | 0.01181194
Total Mass |  |  | 3176.546 | 100
At the shooting line, cartridge will be collected and removed, contents will be combusted
Catridge
| Copper | 66.5 | 3318.028
| Zinc | 28.380395 | 1416.044
| Lead | 0.0665 | 3.318028
| Iron | 0.0475 | 2.37002
| Bismuth | 0.005605 | 0.2796624
Cup Primer | Copper | 1.73642 | 86.63895
| Zinc | 0.741057 | 36.97516
| Lead | 0.001736 | 0.086618
| Iron | 0.00124 | 0.06187
| Bismuth | 0.000146 | 0.007284693
Primer#41 | Lead styphenate | 0.1406 | 7.01526 | As Lead | 3.228071
| Barium nitrate | 0.1216 | 6.067252
| Antimony sulfide | 0.057 | 2.844024 | As Antimony | 2.251132
| Aluminum powder | 0.0266 | 1.327211
| PETN | 0.019 | 0.9480080533
| Tetracene | 0.0152 | 0.7584064
0
DISC | paper sealing | 0.01 | 0.498951607
| Chemical wood pulp | 0.01 | 0.498951607
0
Shellac | Ethyl alcohol | 0.016975 | 0.8469704
| Dry Lac resin | 0.001455 | 0.07259746
| Methyl alcohol | 0.000582 | 0.02903898
| Ethyl acetate | 0.000194 | 0.009679661
| Hexone | 0.000194 | 0.009679661
Thinner Dope/Lacquer | Butyl acetate | 0.000225 | 0.01122641
| Methyl ethyl ketone | 0.000225 | 0.01122641
| Aliphatic petroleum | 0.000105 | 0.005238992
| Butyl alcohol | 4.5e-05 | 0.002245282
Prop SMP-842 | Nitrocellulose | 20.059 | 1000.847
| Nitroglycerin | 3.9 | 194.5911
| Ethyl centralite | 1.43 | 71.35008
| Dipheylamide | 0.312 | 15.56729
| Potassium nitrate | 0.195 | 9.729556
| Graphite | 0.104 | 5.189097

## 5.56mm Tracer M856A1
Mass Analysis CTG 5.56 MM Tracer M856A1
Estimated annual use: 192,500 (25% of 770,000) bullets |  | Mass per bullet (grain, gr) | Mass of 192,500 bullets per year
|  | (1 gr = 0.06479891 g) | Kilogram (Kg) | % | Rest %
Bullet Assembly
Jacket Pointed ED
| Iron | 22.431972 | 279.8117
| Copper | 5.076 | 63.31696
| Zinc | 0.55836 | 6.964865
| Manganese | 0.0564 | 0.7035218
| Carbon | 0.029328 | 0.3658313
| Phosphorus | 0.015792 | 0.1969861
| Silicon | 0.015792 | 0.1969861
| Sulfer | 0.013536 | 0.1688452
| lead | 0.00282 | 0.03517609
Cup Closure
| Copper | 0.249745 | 3.115267
| Zinc | 0.027749 | 0.3461352
R-258 Tracer Comp |  | 5
Slug
| Copper | 22.5 | 280.6603
Total Mass from Bullet
| Copper | 27.825745 | 347.0925 | 54.6141
| Iron | 22.431972 | 279.8117 | 44.02764
| Zinc | 0.55836 | 6.964865 | 1.095903
| Manganese | 0.0564 | 0.7035218 | 0.1106973
| Carbon | 0.029328 | 0.3658313 | 0.0575626
| Phosphorus | 0.015792 | 0.1969861 | 0.03099525
| Silicon | 0.015792 | 0.1969861 | 0.03099525
| Sulfer | 0.013536 | 0.1688452 | 0.02656736
| lead | 0.00282 | 0.03517609 | 0.005534866
Total Mass |  |  | 635.5364 | 100 | 0.2623526
At the shooting line, cartridge will be collected and removed, contents will be combusted
Catridge
| Copper | 65.38672 | 815.6202
| Zinc | 27.905277 | 348.0846
| Lead | 0.065387 | 0.8156237
| Iron | 0.046705 | 0.5825884
| Bismuth | 0.005511 | 0.06874306
Anvil
| Copper | 0.476 | 5.937524
| Zinc | 0.203144 | 2.533976
| Lead | 0.000476 | 0.005937524
| Iron | 0.00034 | 0.004241089
| Bismuth | 4e-05 | 0.000498951607
Cup Primer | Copper | 1.73642 | 21.65974
| Zinc | 0.741057 | 9.24379
| Lead | 0.001736 | 0.0216545
| Iron | 0.00124 | 0.0154675
| Bismuth | 0.000146 | 0.001821173
Primer#41 | Lead styphenate | 0.1406 | 1.753815 | As Lead | 0.8070178
| Barium sulfate | 0.1216 | 1.516813
| Antimony sulfide | 0.057 | 0.711006 | As Antimony | 0.5627827
| Aluminum powder | 0.0266 | 0.3318028
| PETN | 0.019 | 0.237002
| Tetracene | 0.0152 | 0.1896016
Primer Comp FA-956 | Lead styphenate | 0.1443 | 1.799968 | As Lead | 0.8282551
| Barium sulfate | 0.1248 | 1.556729
| Antimony sulfide | 0.0585 | 0.7297167 | As Antimony | 0.5775928
| Aluminum powder | 0.0273 | 0.3405345
| PETN | 0.0195 | 0.2432389
| Tetracene | 0.0156 | 0.1945911
Bulletproof 650
| Water | 0.7895 | 9.848057
| Bitumen | 0.55265 | 6.89364
| Styrene/acrylate monomer | 0.23685 | 2.954417
DISC | paper sealing | 0.01 | 0.1247379
| Chemical wood pulp | 0.01 | 0.1247379
Shellac | Ethyl alcohol | 0.016975 | 0.2117426
| Dry Lac resin | 0.001455 | 0.01814936
| Methyl alcohol | 0.000582 | 0.007259746
| Ethyl acetate | 0.000194 | 0.002419915
| Hexone | 0.000194 | 0.002419915
Thinner Dope/Lacquer | Butyl acetate | 0.000225 | 0.002806603
| Methyl ethyl ketone | 0.000225 | 0.002806603
| Aliphatic petroleum | 0.000105 | 0.001309748
| Butyl alcohol | 4.5e-05 | 0.0005613206
Prop SMP-842 | Nitrocellulose | 20.8305 | 259.8353
| Nitroglycerin | 4.05 | 50.51885
| Ethyl centralite | 1.485 | 18.52358
| Dipheylamide | 0.324 | 4.041508
| Potassium nitrate | 0.2025 | 2.525943
| Graphite | 0.108 | 1.347169
I-194 Igniter Comp
| Strontium peroxide | 0.423 | 5.276413 | As Strontium | 3.864932
| Calcium resinate | 0.047 | 0.5862681
| Magnesium powder | 0.03 | 0.3742137
I-569 Igniter Comp
| Strontium peroxide | 0.4089 | 5.100533 | As Strontium | 3.736101
| Calcium resinate | 0.0611 | 0.7621486
| Magnesium powder | 0.03 | 0.3742137

## 7.62mm Ball M80A1
Mass Analysis CTG 7.62 MM Ball M80A1
Estimated annual use: 280,000 bullets |  | Mass per bullet (grain, gr) | Mass of 280,000 bullets per year | % | % Rest
|  | (1 gr = 0.06479891 g) | Kilogram (Kg)
Bullet Assembly
Jacket
| Copper | 36.67 | 665.3293
| Zinc | 1.93 | 35.01733
Alternative Jacket
| Copper | 33.775 | 612.8033
| Zinc | 4.825 | 87.54332741
Penetrator
| Iron | 42.903168 | 778.422
| Manganese | 0.326475 | 5.923463
| Carbon | 0.26118 | 4.73877
| Sulfer | 0.021765 | 0.3948975
| Phosphorus | 0.017412 | 0.315918
Slug
| Copper | 48.87 | 886.6824
Total Mass from Bullet
| Copper | 85.54 | 1552.012 | 65.29771
| Iron | 42.903168 | 778.422 | 32.75051
| Zinc | 1.93 | 35.01733 | 1.473282
| Manganese | 0.326475 | 5.923463 | 0.2492176
| Carbon | 0.26118 | 4.73877 | 0.199374
| Sulfer | 0.021765 | 0.3948975 | 0.0166145
| Phosphorus | 0.017412 | 0.315918 | 0.0132916
Total Mass |  |  | 2376.824 | 100 | 0.4784977
Total Mass from Alternative Bullet
| Copper | 82.645 | 1499.486 | 63.08779
| Iron | 42.903168 | 778.422 | 32.75051
| Zinc | 4.825 | 87.54332741 | 3.683206
| Manganese | 0.326475 | 5.923463 | 0.2492176
| Carbon | 0.26118 | 4.73877 | 0.199374
| Sulfer | 0.021765 | 0.3948975 | 0.0166145
| Phosphorus | 0.017412 | 0.315918 | 0.0132916
Total Mass |  |  | 2376.824 | 100 | 0.4784977
At the shooting line, cartridge will be collected and removed, contents will be combusted
Catridge
| Copper | 133 | 2413.111
| Zinc | 56.76079 | 1029.85
| Lead | 0.133 | 2.413111
| Iron | 0.095 | 1.723651006
| Bismuth | 0.01121 | 0.2033908
Primer Comp FA-956
| Lead styphenate | 0.222 | 4.0279 | As Lead | 1.853436
| Barium sulfate | 0.192 | 3.483589
| Antimony sulfide | 0.09 | 1.632932532 | As antimony | 1.292515
| Aluminum powder | 0.042 | 0.7620351816
| PETN | 0.03 | 0.544310844
| Tetracene | 0.024 | 0.4354486752
Prop SMP-849
| Nitrocellulose | 36.547 | 663.0976
| Nitroglycerin | 5.75 | 104.3262451
| Ethyl centralite | 2.53 | 45.90355
| Dipheylamide | 0.552 | 10.01532
| Potassium nitrate | 0.345 | 6.259574706
| Graphite | 0.276 | 5.00766
Prop Reloader 10x
| Nitrocellulose | 38.433 | 697.3166
| Nitroglycerin | 6.785 | 123.105
| Potassium bitartrate | 0.322 | 5.84227
| Dipheylamide | 0.276 | 5.00766
| Ethyl centralite | 0.138 | 2.50383
| Graphite | 0.046 | 0.8346099608

## 7.62mm Tracer M62A1
Mass Analysis CTG 7.62 MM Tracer M62A1
Estimated annual use: 70,000 (25% of 280,000) bullets |  | Mass per bullet (grain, gr) | Mass of 70,000 bullets per year | %
|  | (1 gr = 0.06479891 g) | Kilogram (Kg)
Bullet Assembly
Jacket
| Copper | 58.275 | 264.331
| Zinc | 6.475 | 29.37011
Cup Closure
| Copper | 0.9 | 4.08233133
| Zinc | 0.099 | 0.4490564463
| Iron | 0.0005 | 0.00226796185
| Lead | 0.0005 | 0.00226796185
Slug
| Copper | 55.9 | 253.5581
Total Mass from Bullet
| Copper | 115.075 | 521.9714 | 94.59515
| Zinc | 6.574 | 29.81916 | 5.404028
| Iron | 0.0005 | 0.00226796185 | 0.0004110152
| Lead | 0.0005 | 0.00226796185 | 0.0004110152
Total Mass |  |  | 551.7951 | 100
At the shooting line, cartridge will be collected and removed, contents will be combusted
Catridge
| Copper | 133 | 603.2778521
| Zinc | 56.76079 | 257.4626
| Lead | 0.133 | 0.6032778521
| Iron | 0.095 | 0.4309127515
| Bismuth | 0.01121 | 0.0508477
Primer |  | 5.43 | 24.63007
| Copper | 0.476 | 2.1591
| Zinc | 0.203144 | 0.9214457
| Lead | 0.000476 | 0.0021591
| Iron | 0.00034 | 0.001542214058
| Bismuth | 4e-05 | 0.000181436948
Primer Comp FA-956 | Lead styphenate | 0.1443 | 0.6545338 | As Lead | 0.3011837
| Barium sulfate | 0.1248 | 0.5660833
| Antimony sulfide | 0.0585 | 0.2653515 | As Antimony | 0.2100337
| Aluminum powder | 0.0273 | 0.1238307
| PETN | 0.0195 | 0.08845051215
| Tetracene | 0.0156 | 0.07076040972
DISC | paper sealing | 0.01 | 0.045359237
| Chemical wood pulp | 0.01 | 0.045359237
Prop SMP-849
| Nitrocellulose | 36.547 | 165.7744
| Nitroglycerin | 5.75 | 26.08156
| Ethyl centralite | 2.53 | 11.47589
| Dipheylamide | 0.552 | 2.50383
| Potassium nitrate | 0.345 | 1.564894
| Graphite | 0.276 | 1.251915
Prop Reloader 10x
| Nitrocellulose | 38.433 | 174.3292
| Nitroglycerin | 6.785 | 30.77624
| Potassium bitartrate | 0.322 | 1.460567
| Dipheylamide | 0.276 | 1.251915
| Ethyl centralite | 0.138 | 0.6259574706
| Graphite | 0.046 | 0.2086524902
R-258 Tracer Comp |  | 6.5 | 29.48350405
| Strontium nitrate | 3.575 | 16.21593 | As Strontium | 6.713791
| Magnesium powder | 1.82 | 8.255381134
| Polyvinyl chloride resin | 1.105 | 5.012196
Igniter Comp I-568
| Strontium peroxide | 0.9 | 4.08233133 | As Strontium | 2.990276
| Calcium resinate | 0.1 | 0.45359237
Sub Igniter Comp I-280
| Strontium nitrate | 0.765 | 3.469982 | As Strontium | 1.436657
| Magnesium powder | 0.15 | 0.680388555
| Calcium resinate | 0.085 | 0.3855535145
Sub Igniter Comp I-570
| Strontium nitrate | 0.765 | 3.469982 | As Strontium | 1.436657
| Magnesium powder | 0.15 | 0.680388555
| Calcium resinate | 0.085 | 0.3855535145
Link CTG Metallic Belt 7.62 MM M13
| Iron | 123.09187 | 558.3353
| Manganese | 0.935918 | 4.245253
| Carbon | 0.648903 | 2.943374
| Sulfur | 0.062395 | 0.283019
| Phosphorus | 0.049916 | 0.2264152
Alternative Steel | Iron | 123.08563 | 558.307
| Manganese | 0.935918 | 4.245253
| Carbon | 0.648903 | 2.943374
| Sulfur | 0.043676 | 0.198111
| Phosphorus | 0.037437 | 0.1698114